## 物性値
常圧下の代表的物質の物性値
| 物性値 | 温度 | 密度 | 比熱 | 熱伝導率 | 熱拡散率 | 粘性係数 | 動粘性係数 | プラントル数 | 融点 | 沸点
| 記号 | T | ρ | cp | k | α | μ | ν | Pr | Tm | Tb
| 単位 | K | kg/m^3 | J/kg/K | W/m/K | m^2/s | Pa s | m^2/s | - | K | K
| 金属,固体 | T | ρ | cp | k | α | μ | ν | Pr | Tm | Tb
| 銀(Ag) | 300 | 10490 | 237 | 427 | 0.000174 |  |  |  | 1235.08
| 銅(Cu) | 300 | 8880 | 386 | 398 | 0.000117 |  |  |  | 1357.6
| 金(Au) | 300 | 19300 | 129 | 315 | 0.000128 |  |  |  | 1337.6
| アルミニウム(Al) | 300 | 2688 | 905 | 237 | 9.68e-05 |  |  |  | 933.5
| 鉄(Fe) | 300 | 7870 | 442 | 80.3 | 2.27e-05 |  |  |  | 1810
| 炭素鋼 S35C | T: 300; ρ: 7850; cp: 465; k: 43; α: 1.18e-05
| ねずみ鋳鉄 | T: 300; ρ: 7320; cp: 503; k: 42.8; α: 1.16e-05
| ステンレス鋼 SUS304 | T: 300; ρ: 7920; cp: 499; k: 16; α: 4.07e-06
| 氷 | T: 273; ρ: 917; cp: 2000; k: 2.2; α: 1.2e-06
| 石灰岩コンクリート | T: 293; ρ: 2400; cp: 900; k: 1.2; α: 5.7e-07
| ソーダガラス | T: 300; ρ: 2520; cp: 800; k: 1.03; α: 4.7e-07
| アクリル樹脂 | T: 293; ρ: 1190; cp: 1400; k: 0.21; α: 1.2e-07
| 天然ゴム | T: 293; ρ: 911; cp: 1900; k: 0.13; α: 7.8e-08
| グラスウール断熱材 | T: 330; ρ: 16; cp: 870; k: 0.051; α: 3.7e-06
| 押出発砲ポリスチレン | T: 300; ρ: 28.6; cp: 1900; k: 0.038; α: 7.1e-07
| 液体 | T | ρ | cp | k | α | μ | ν | Pr | Tm | Tb
| 水銀(Hg) | 300 | 13528 | 139 | 8.52 | 4.53e-06 | 0.00152 | 1.12e-07 | 0.025 | 234.28 | 630
| 水(H2O) | 300 | 996.62 | 4179 | 0.6104 | 1.466e-07 | 0.0008544 | 8.573e-07 | 5.85 | 273.15 | 373.5
| グリセリン(C3H5(OH)3) | 300 | 1257 | 2385 | 0.288 | 9.61e-08 | 0.782 | 0.000622 | 6480
| エタノール(C2H5OH) | 300 | 783.5 | 2451 | 0.166 | 8.64e-08 | 0.001045 | 1.334e-06 | 15.43 | 175.47 | 351.7
| 潤滑油 | 320 | 872 | 1985 | 0.143 | 8.25e-08 | 0.147 | 1.69e-07 | 2040
| R113 | 300 | 1557.1 | 959 | 0.0723 | 4.84e-08 | 0.000635 | 4.08e-07 | 8.42 |  | 320.71
| 気体 | T | ρ | cp | k | α | μ | ν | Pr | Tm | Tb
| 水素(H2) | 300 | 0.08183 | 14310 | 0.181 | 0.000155 | 8.96e-06 | 0.0001095 | 0.71 |  | 20.39
| メタン(CH4) | 300 | 0.6527 | 2240 | 0.0335 | 2.29e-05 | 1.117e-05 | 1.711e-05 | 0.747 |  | 111.63
| 水蒸気(H2O) | 400 | 0.555 | 2000 | 0.0268 | 2.418e-05 | 1.329e-05 | 2.4e-05 | 0.99 |  | 373.5
| 空気 | 300 | 1.1763 | 1007 | 0.02614 | 2.207e-05 | 1.862e-05 | 1.583e-05 | 0.717
| 二酸化炭素(CO2) | 300 | 1.7965 | 851.8 | 0.01655 | 1.082e-05 | 1.491e-05 | 8.3e-06 | 0.767

## 空気
空気
温度 | 密度 | 比熱 | 粘性係数 | 動粘性係数 | 熱伝導率 | 熱拡散率 | プラントル数
T | ρ | cp | μ | ν | k | α | Pr
K | kg/m^3 | kJ/kg/K | μPa s | ｍm^2/s | ｍW/m/K | ｍm^2/s | -
260 | 1.3578 | 1.007 | 16.6 | 12.2 | 23.05 | 16.86 | 0.725
280 | 1.2606 | 1.007 | 17.6 | 14 | 24.61 | 19.39 | 0.72
300 | 1.1763 | 1.007 | 18.62 | 15.83 | 26.14 | 22.07 | 0.717
320 | 1.1026 | 1.008 | 19.69 | 17.86 | 27.59 | 24.82 | 0.719
340 | 1.0376 | 1.009 | 20.63 | 19.88 | 29 | 27.7 | 0.718
360 | 0.9799 | 1.011 | 21.54 | 21.98 | 30.39 | 30.68 | 0.717
380 | 0.9282 | 1.012 | 22.42 | 24.15 | 31.73 | 33.78 | 0.715
400 | 0.8818 | 1.015 | 23.27 | 26.39 | 33.05 | 36.93 | 0.715
500 | 0.7053 | 1.031 | 27.21 | 38.58 | 39.51 | 54.33 | 0.71
600 | 0.5878 | 1.052 | 30.78 | 52.36 | 45.6 | 73.7 | 0.71

## 水
水
温度 | 密度 | 比熱 | 粘性係数 | 動粘性係数 | 熱伝導率 | 熱拡散率 | プラントル数
T | ρ | cp | μ | ν | k | α | Pr
K | kg/m^3 | kJ/kg/K | μPa s | ｍm^2/s | ｍW/m/K | ｍm^2/s | -
280 | 999.93 | 4.199 | 1435.4 | 1.435 | 576 | 0.1372 | 10.46
300 | 996.62 | 4.179 | 854.4 | 0.8573 | 610.4 | 0.1466 | 5.85
320 | 989.43 | 4.18 | 577.2 | 0.5834 | 636.9 | 0.154 | 3.788
340 | 979.44 | 4.188 | 422.5 | 0.4314 | 656.8 | 0.1601 | 2.694
360 | 967.21 | 4.202 | 326.7 | 0.3378 | 671 | 0.1651 | 2.064